## turbidity_ODL_#40
water volume used: | 400 | ml
soil tested | cumulative | measured
grams | grams | analog number | grams/liter
0.1 | 0.1 | 24971 | 0.25
0.1 | 0.2 | 23000 | 0.5
0.1 | 0.3 | 21030 | 0.75
0.1 | 0.4 | 18900 | 1
0.2 | 0.6 | 17102 | 1.5
0.2 | 0.8 | 15737.8 | 2
0.2 | 1 | 14458.83 | 2.5
0.4 | 1.4 | 11934.57 | 3.5
0.4 | 1.8 | 10092 | 4.5
0.4 | 2.2 | 8060.167 | 5.5
0.4 | 2.6 | 6636 | 6.5
0.4 | 3 | 5493 | 7.5
0.5 | 3.5 | 4071.5 | 8.75
0.5 | 4 | 3425.667 | 10
0.5 | 4.5 | 2607.714 | 11.25
0.5 | 5 | 2105 | 12.5
0.5 | 5.5 | 1548.8 | 13.75
0.5 | 6 | 1334 | 15
1 | 7 | 895 | 17.5
Note on A4: Ricardo Neves Correia dos Santos: soil passing #40 sieve

## turbidity_soilTest_#60
water volume used: | 400 | ml
soil tested | cumulative | measured | turbidity | Tb= | -4.337 | ln | A | + | 44.155
grams | grams | analog# | grams/liter
0 | 0 | 27603.6 | 0 | A | Tb
0.1 | 0.1 | 25595.2 | 0.25 | 27200 | -0.1299867
0.1 | 0.2 | 23722.4 | 0.5 | 1900 | 11.41235
0.1 | 0.3 | 22490.8 | 0.75
0.1 | 0.4 | 20808.83 | 1
0.1 | 0.5 | 19433.33 | 1.25
0.2 | 0.7 | 17197 | 1.75
0.2 | 0.9 | 15390.375 | 2.25
0.2 | 1.1 | 13685.22 | 2.75
0.2 | 1.3 | 12108.5 | 3.25
0.2 | 1.5 | 10443.09 | 3.75
0.4 | 1.9 | 8695.077 | 4.75
0.4 | 2.3 | 7080.9 | 5.75
0.4 | 2.7 | 5723.9 | 6.75
0.4 | 3.1 | 4666.467 | 7.75
0.4 | 3.5 | 4080.733 | 8.75
0.5 | 4 | 3232 | 10
0.5 | 4.5 | 2591.4375 | 11.25
0.5 | 5 | 2178.818 | 12.5
0.5 | 5.5 | 1907.889 | 13.75
0.5 | 6 | 1649.231 | 15
1 | 7 | 1309.182 | 17.5
1 | 8 | 1005.455 | 20
2 | 10 | 747 | 25
2 | 12 | 620.0833 | 30
2 | 14 | 503.9091 | 35
2 | 16 | 447.5 | 40
Note on A4: Ricardo Neves Correia dos Santos: soil passing #40 sieve
Note on A6: Ricardo Neves Correia dos Santos: sujidade parasita
Note on C6: Ricardo Neves Correia dos Santos: tap water

## turbidity_soilTest_#60 (ODL)
water volume used: | 500 | ml | 29575.25
soil tested | cumulative | measured | turbidity | Tb= | -4.337 | ln | A | + | 44.155
grams | grams | analog# | grams/liter
0 | 0 | 29617.56 | 0 | A | Tb
0.01 | 0.01 | 29586.375 | 0.025 | 27200 | -0.1299867
0.01 | 0.02 | 29429.625 | 0.05 | 1900 | 11.41235
0.01 | 0.03 | 29364.11 | 0.075
0.01 | 0.04 | 29211 | 0.1
0.01 | 0.05 | 29102.5 | 0.125
0.01 | 0.06 | 28956.78 | 0.15
0.01 | 0.07 | 28890 | 0.175
0.025 | 0.095 | 28513.67 | 0.2375
0.025 | 0.12 | 28282.5 | 0.3
0.025 | 0.145 | 28124.67 | 0.3625
0.025 | 0.17 | 27914 | 0.425
0.025 | 0.195 | 27665.33 | 0.4875
0.025 | 0.22 | 27385.33 | 0.55
0.025 | 0.245 | 27176.78 | 0.6125
0.025 | 0.27 | 26767.7 | 0.675
0.075 | 0.345 | 26015 | 0.8625
0.05 | 0.395 | 25780.3 | 0.9875
0.045 | 0.44 | 25482.5 | 1.1
0.05 | 0.49 | 24898.1 | 1.225
0.05 | 0.54 | 24496 | 1.35
0.07 | 0.61 | 23781.5 | 1.525
0.05 | 0.66 | 23270.7 | 1.65
0.06 | 0.72 | 22913.4 | 1.8
0.04 | 0.76 | 22414.44 | 1.9
0.1 | 0.86 | 21633.25 | 2.15
0.1 | 0.96 | 20709.89 | 2.4
0.1 | 1.06 | 19952.67 | 2.65
Note on D2: Ricardo Neves Correia dos Santos: agua limpa sem spin
Note on A4: Ricardo Neves Correia dos Santos: soil passing #40 sieve
Note on A6: Ricardo Neves Correia dos Santos: sujidade parasita
Note on C6: Ricardo Neves Correia dos Santos: tap water

## pressure
psi | mmH2O | kPa_efect | mV_ups | mV_int | mV_dwn
#REF! | #REF!
#REF! | #REF!
#REF! | #REF!
#REF! | #REF!
#REF! | #REF!
#REF! | #REF!
#REF! | #REF!